## Sheet1
地基主要岩土层物理力学性质指标统计表
工程名称：阳光幸福里 | [16 empty] | 工程编号：SLXK2025-052 |  |  |  | 第1页共1页
岩土名称及编号 | 岩土状态 | 统计指标 | 自由膨胀率 | [10 empty] | 直剪 |  | 三轴 |  | 压 缩
|  |  |  | 天 |  | 天 | [11 empty] | 压 |  | 压 | 点 | 岩 | 标 | 动
|  |  |  | 然 | 天 | 然 | 饱 |  | 颗 | 液 | 塑 | 塑 | 液 | 黏 | 内 | 黏 | 内 | 缩 |  | 缩 | 荷 | 石 | 惯 | 探
|  |  |  | 含 | 然 | 孔 | 和 |  | 粒 |  |  | 性 | 性 | 聚 | 摩 | 聚 | 摩 | 系 |  | 模 | 载 | 实 | 修 | 修
|  |  |  | 水 | 密 | 隙 | 度 |  | 比 | 限 | 限 | 指 | 指 | 力 | 擦 | 力 | 擦 | 数 |  | 量 | 实 | 验 | 正 | 正
|  |  |  | 率 | 度 | 比 |  |  | 重 |  |  | 数 | 数 |  | 角 |  | 角 | 100～ |  | 100～ | 验 | 报 | 后 | 后
[18 empty] | 200kPa |  | 200kPa | 报 | 告 | 击 | 击
|  |  | δef | w | ro | eo | Sr |  | Gs | wL | wp | Ip | IL | c | f | c | f | a v |  | Es | 告 | — | 数 | 数
|  |  | % | % | g/cm3 | — | % |  | — | % | % | — | — | kPa | o | kPa | o | MPa- 1 |  | MPa | MPa | MPa | (击) | (击)
② 黏 土 | 可 塑 | 最小值 | 17 | 24.9 | 1.869816 | 0.745441 | 87.16282 |  | 2.719734 | 39.82355 | 19.1481 | 17.24461 | 0.1831069 | 32.73243 | 12.84904 | 20.4 | 8.25 | 0.24 |  | 8.52 | — | — | 5.8 | —
|  | 最大值 | 21 | 27.8 | 1.960386 | 0.8617563 | 94.17282 |  | 2.75 | 44.54244 | 23.19636 | 24.97723 | 0.3128677 | 38.17495 | 15.7 | 24.5 | 11.2 | 0.35 |  | 10.51 | — | — | 11 | —
|  | 平均值 | 18.83333 | 26.35523 | 1.920747 | 0.7980577 | 90.28756 |  | 2.732642 | 42.09024 | 20.9179 | 21.17234 | 0.2551482 | 35.53947 | 14.32438 | 22.21 | 9.26038 | 0.2858152 |  | 9.548333 | — | — | 8.3 | —
|  | 标准差 | 1.722401 | 1.040212 | 0.02675297 | 0.0347907 | 2.477394 |  | 0.009469955 | 1.310743 | 1.251835 | 2.211655 | 0.0376277 | 1.783263 | 1.16561 | 1.617096 | 1.080324 | 0.03310293 |  | 0.5108252 | — | — | 1.719 | —
|  | 变异系数 | 0.09145494 | 0.03946889 | 0.01392842 | 0.04359422 | 0.02743893 |  | 0.003465494 | 0.03114126 | 0.05984516 | 0.1044596 | 0.1474739 | 0.05017697 | 0.08137243 | 0.07280937 | 0.1166609 | 0.1158194 |  | 0.05349889 | — | — | 0.206 | —
|  | 标准值 | 20.25535 | 26.87564 | 1.907363 | 0.815463 | 91.52696 |  | 2.727904 | 41.43449 | 20.29163 | 20.06588 | 0.2739728 | 34.22071 | 13.46239 | 20.87493 | 8.368465 | 0.3031739 |  | 9.280462 | — | — | 7.6 | —
|  | 统计组数 | 6 | 13 | 13 | 13 | 13 |  | 13 | 13 | 13 | 13 | 13 | 7 | 7 | 6 | 6 | 12 |  | 12 | — | — | 16 | —
③ 页 岩 | 强风化 | 最小值 | — | — | — | — | — | — | — | — | — | — | — | — | — | — | — | — | — | — | — | — | — | 4
|  | 最大值 | — | — | — | — | — | — | — | — | — | — | — | — | — | — | — | — | — | — | — | — | — | 7.5
|  | 平均值 | — | — | — | — | — | — | — | — | — | — | — | — | — | — | — | — | — | — | — | — | — | 5.9
|  | 标准差 | — | — | — | — | — | — | — | — | — | — | — | — | — | — | — | — | — | — | — | — | — | 1.202
|  | 变异系数 | — | — | — | — | — | — | — | — | — | — | — | — | — | — | — | — | — | — | — | — | — | 0.204
|  | 标准值 | — | — | — | — | — | — | — | — | — | — | — | — | — | — | — | — | — | — | — | — | — | 5.2
|  | 统计组数 | — | — | — | — | — | — | — | — | — | — | — | — | — | — | — | — | — | — | — | — | — | 10
④1 泥 灰 岩 | 较破碎 | 最小值 | — | — | — | — | — | — | — | — | — | — | — | — | — | — | — | — | — | — | 3.065132 | — | — | —
|  | 最大值 | — | — | — | — | — | — | — | — | — | — | — | — | — | — | — | — | — | — | 4.755783 | — | — | —
|  | 平均值 | — | — | — | — | — | — | — | — | — | — | — | — | — | — | — | — | — | — | 3.718285 | — | — | —
|  | 标准差 | — | — | — | — | — | — | — | — | — | — | — | — | — | — | — | — | — | — | 0.5927249 | — | — | —
|  | 变异系数 | — | — | — | — | — | — | — | — | — | — | — | — | — | — | — | — | — | — | 0.1594082 | — | — | —
|  | 标准值 | — | — | — | — | — | — | — | — | — | — | — | — | — | — | — | — | — | — | 3.228931 | — | — | —
|  | 统计组数 | — | — | — | — | — | — | — | — | — | — | — | — | — | — | — | — | — | — | 6 | — | — | —
④2 泥 灰 岩 | 较完整 | 最小值 | — | — | — | — | — | — | — | — | — | — | — | — | — | — | — | — | — | — | — | 7.461065 | — | —
|  | 最大值 | — | — | — | — | — | — | — | — | — | — | — | — | — | — | — | — | — | — | — | 13.61199 | — | —
|  | 平均值 | — | — | — | — | — | — | — | — | — | — | — | — | — | — | — | — | — | — | — | 10.11946 | — | —
|  | 标准差 | — | — | — | — | — | — | — | — | — | — | — | — | — | — | — | — | — | — | — | 1.628622 | — | —
|  | 变异系数 | — | — | — | — | — | — | — | — | — | — | — | — | — | — | — | — | — | — | — | 0.1609396 | — | —
|  | 标准值 | — | — | — | — | — | — | — | — | — | — | — | — | — | — | — | — | — | — | — | 9.395905 | — | —
|  | 统计组数 | — | — | — | — | — | — | — | — | — | — | — | — | — | — | — | — | — | — | — | 16 | — | —
制表： | [11 empty] | 校核：